## Hollomon-Jaffe Calculator
Hollomon-Jaffe Parameter | Calculator (Basic) |  | Comparison to a standard when heat treated for the wrong time:
H=(T x (C + log t)) / 1000 | Temperature (C): | 570 | Minimum allowable PWHT temperature (C): | 550 | Maximum allowable PWHT temperature (C): | 580
H = Hollomon-Jaffe Parameter | Temperature (K): | 843 | Minimum allowable PWHT temperature (K): | 823 | Maximum allowable PWHT temperature (K): | 853
T = Temperature (Kelvin) | Constant: | 20 | Constant: | 20 | Constant: | 20
C = Constant (15 for high C tool steels, 20 for C-Mn/low alloy steels) | Time (Hours): | 1 | Planned PWHT duration (Hours): | 1 | Planned PWHT duration (Hours): | 1
t = Time (Hours) | H = | 16.86 | Minimum allowable H-J parameter: | 16.46 | Maximum allowable H-J parameter: | 17.06
Hollomon-Jaffe Parameter (Incl. Heating/Cooling Time) | Calculator (Incl. Heating/Cooling Time) |  | Comparison to a standard when heat treated for the wrong time (Incl. Heating/Cooling Time):
H = (T x (C + log A)) / 1000 | Temperature (C): | 570 | Minimum allowable PWHT temperature (C): | 550 | Maximum allowable PWHT temperature (C): | 580
A = t + (T / (2.3 x B1 * (C - log B1))) + (T / (2.3 x B2 * (C - log B2))) | Temperature (K): | 843 | Minimum allowable PWHT temperature (K): | 823 | Maximum allowable PWHT temperature (K): | 853
B1 = Heating rate (Kelvin/Hour) | Constant: | 20 | Constant: | 20 | Constant: | 20
B2 = Cooling rate (Kelvin/Hour) | Time (Hours): | 1 | Planned PWHT duration (Hours): | 1 | Planned PWHT duration (Hours): | 1
| Heating rate (K or C/Hour): | 50 | Heating rate (K or C/Hour): | 50 | Heating rate (K or C/Hour): | 50
You only need to input values into the cells coloured green. The Hollomon-Jaffe Constant can be calculated on the next sheet. This calculator is hosted by: www.colliewelding.com
| Cooling rate (K or C/Hour): | 50 | Cooling rate (K or C/Hour): | 50 | Cooling rate (K or C/Hour): | 50
| A: | 1.801095 | A: | 1.78209 | A: | 1.810598
| H: | 17.07542 | Minimum allowable H-J parameter: | 16.66651 | Maximum allowable H-J parameter: | 17.27992

## Constant Calculator
Wt% Carbon: | 0.2
Hollomon-Jaffe Constant: | 20.14