## Sheet1
EN ISO 15609-1 - Information required (Exhaustive list - some items may not be required based on the particular weld design)
Manufacturer info - 4.2
Manufacturer ID
WPS ID
PQR ID
Parent metal info - 4.3.1
Parent metal designation
- Standard
- Material certificates
Group number - EN ISO 15608 - Material 1
Group number - EN ISO 15608 - Material 2
Material dimensions - 4.3.2
Thickness range of joint
Outside pipe diameter range
All processes - 4.4
Welding process - EN ISO 4063
Sketch of joint design
Welding position
Joint preparation - grinding, machining
Joint preparation - cleaning, degreasing
Jigging, fixtures and tack welding
Weaving
- Max width
- Amplitude, frequency, dwell
Torch angle
Electrode angle
Wire angle
Back gouging method
Back gouging depth and shape
Backing type and method
Backing material
Backing dimensions
Backing gas specification
Welding consumable designation
- Designation
- Manufacturer
- Trade name
- Material certificates
Welding consumable dimension
Filler metal + flux handling
AC or DC + polarity
Pulsed current
- Pulse time, current, frequency
- Background time, voltage
Current range
Travel speed range
Wire feed speed range
Minimum preheat
Max/min interpass T - EN ISO 13916
EN ISO 15609-1 - Information required
Post-heat temperature range for H2 release
Min hold time for H2 release
Post-weld heat treatment range
Minimum post-weld heat treatment time
Shielding gas - EN ISO 14175
- Designation
- Manufacturer
- Trade name
Range of heat input
Specific processes
MMA
Run out length of electrode
Travel speed range
Sub-arc
Number of wire electrodes
Polarity of wire electrodes
Contact tip-work piece distance
Flux
- Designation
- Manufacturer
- Trade name
Additional filler metal
Arc voltage range
MIG/MAG
Gas flow rate
Nozzle diameter
Number of wire electrodes
Additional filler metal
Contact tip-work piece distance
Arc voltage range
Metal transfer mode
TIG
Tungsten diameter
Tungsten designation - EN ISO 6848
Gas flow rate
Nozzle diameter
Additional filler metal
Plasma
Plasma gas composition
Plasma nozzle diameter
Plasma gas flow rate
Shielding gas composition
Shielding gas nozzle diameter
Shielding gas flow rate
Type of torch
Plasma current
Contact tip-work piece distance